## Sheet1
MOF | Linker | Metal | Linker Functional Group | L_FG | L_pKa | M_de | M_EN | M_Ch | L_MW | L_nB | SA | Thermal Stability
MUV-3 | Methylimidazole | Fe | Imidazolate | 0.2 | 0.9666667 | 0.6 | 0.8472222 | 0.5 | 0.9666667 | 0.3333333 | 0.4290323 | 0.3448276
ZIF-20 | Purine | Zn | Imidazolate | 0.2 | 0.6465278 | 1 | 0.7638889 | 0.5 | 0.6465278 | 0.3333333 | 0.2580645 | 0.6034483
CdIF-4 | Ethylimidazole | Cd | Imidazolate | 0.2 | 0.9583333 | 1 | 0.7824074 | 0.5 | 0.9583333 | 0.3333333 | 0.7806452 | 0.6896552
AFI-[Zn(Im)2] | Imidazole | Zn | Imidazolate | 0.2 | 0.9375 | 1 | 0.7638889 | 0.5 | 0.9375 | 0.3333333 | 0.5251613 | 0.6896552
Mn-BTT | 1,3,5-tris(2H-tetrazol-5-yl)benzene) | Mn | Tetrazolate | 0.6 | 0.3194444 | 0.5 | 0.7175926 | 0.5 | 0.3194444 | 1 | 0.7741935 | 0.3448276
CuBTTri | 1,3,5-tris(1H-1,2,3-triazol-5-yl)benzene) | Cu | Triazolate | 0.4 | 0.6458333 | 0.9 | 0.8796296 | 0.5 | 0.6458333 | 1 | 0.6129032 | 0.5172414
MAF-7 | 3-methyl-1,2,4-triazole | Zn | Triazolate | 0.4 | 0.6458333 | 1 | 0.7638889 | 0.5 | 0.6458333 | 0.3333333 | 0.6032258 | 0.5172414
MIL-53 (Cr) | Terepthalic Acid | Cr | Carboxylate | 1 | 0.2777778 | 0.3 | 0.7685185 | 0.75 | 0.2777778 | 0.6666667 | 0.483871 | 0.7758621
ZIF-7 | Benzimidazole | Zn | Imidazolate | 0.2 | 0.8506944 | 1 | 0.7638889 | 0.5 | 0.8506944 | 0.3333333 | 0.1145161 | 0.6896552
MUF-15 | Isophthalic Acid | Co | Carboxylate | 1 | 0.2881944 | 0.7 | 0.8703704 | 0.5 | 0.2881944 | 0.6666667 | 0.483871 | 0.3448276
ZIF-100 | Chlorobenzimidazole | Zn | Imidazolate | 0.2 | 0.8090278 | 1 | 0.7638889 | 0.5 | 0.8090278 | 0.3333333 | 0.2516129 | 0.862069
MIL-53 (Fe) | Terepthalic Acid | Fe | Carboxylate | 1 | 0.2777778 | 0.6 | 0.8472222 | 0.75 | 0.2777778 | 0.6666667 | 0 | 0.5172414
ZIF-1 | Imidazole | Zn | Imidazolate | 0.2 | 0.9375 | 1 | 0.7638889 | 0.5 | 0.9375 | 0.3333333 | 0.483871 | 0.862069
CAN-[Zn(Im)2] | Imidazole | Zn | Imidazolate | 0.2 | 0.9375 | 1 | 0.7638889 | 0.5 | 0.9375 | 0.3333333 | 0.4519355 | 0.6896552
MOF-5 | Terepthalic Acid | Zn | Carboxylate | 1 | 0.2777778 | 1 | 0.7638889 | 0.5 | 0.2777778 | 0.6666667 | 0.9354839 | 0.7758621
CdIF-9 | Nitroimidazole | Cd | Imidazolate | 0.2 | 0.5375 | 1 | 0.7824074 | 0.5 | 0.5375 | 0.3333333 | 0.9709677 | 0.7758621
Cu(BTP) | 1,3,5-tris(1H-pyrazol-4-yl)benzene | Cu | Pyrazolate | 0.8 | 1 | 0.9 | 0.8796296 | 0.5 | 1 | 1 | 0.6967742 | 0.7068966
ZIF-67 | Methylimidazole | Co | Imidazolate | 0.2 | 0.9666667 | 0.7 | 0.8703704 | 0.5 | 0.9666667 | 0.3333333 | 0.6419355 | 0.6896552
Zn(BTP) | 1,3,5-tris(1H-pyrazol-4-yl)benzene | Zn | Pyrazolate | 0.8 | 1 | 1 | 0.7638889 | 0.5 | 1 | 1 | 0.4 | 0.8793103
ZIF-65 | Nitroimidazole | Co | Imidazolate | 0.2 | 0.5375 | 0.7 | 0.8703704 | 0.5 | 0.5375 | 0.3333333 | 0.4 | 0.2586207
CdIF-10 | Propylimidazole | Cd | Imidazolate | 0.2 | 0.9513889 | 1 | 0.7824074 | 0.5 | 0.9513889 | 0.3333333 | 0.3419355 | 0.6034483
ZIF-95 | Chlorobenzimidazole | Zn | Imidazolate | 0.2 | 0.8090278 | 1 | 0.7638889 | 0.5 | 0.8090278 | 0.3333333 | 0.4 | 0.862069
CoNIm (RHO) | Nitroimidazole | Co | Imidazolate | 0.2 | 0.5375 | 0.7 | 0.8703704 | 0.5 | 0.5375 | 0.3333333 | 0.6741935 | 0.5344828
Ni3(BTC)2 | Trimesic Acid | Ni | Carboxylate | 1 | 0.2659722 | 0.8 | 0.8842593 | 0.5 | 0.2659722 | 1 | 0.3516129 | 0.5517241
ZIF-14 (MAF-5) | Ethylimidazole | Zn | Imidazolate | 0.2 | 0.9583333 | 1 | 0.7638889 | 0.5 | 0.9583333 | 0.3333333 | 0.2258065 | 0.6896552
Mo3(BTC)2 | Trimesic Acid | Mo | Carboxylate | 1 | 0.2659722 | 0.4 | 1 | 0.5 | 0.2659722 | 1 | 0.6483871 | 0.637931
MIL-100 (Cr) | Trimesic Acid | Cr | Carboxylate | 1 | 0.2659722 | 0.3 | 0.7685185 | 0.75 | 0.2659722 | 1 | 1 | 0.4741379
ZIF-11 | Benzimidazole | Zn | Imidazolate | 0.2 | 0.8506944 | 1 | 0.7638889 | 0.5 | 0.8506944 | 0.3333333 | 0.5406452 | 0.9482759
UiO-66 | Terepthalic Acid | Zr | Carboxylate | 1 | 0.2777778 | 0 | 0.6157407 | 1 | 0.2777778 | 0.6666667 | 0.3709677 | 1
Co(BTP) | 1,3,5-tris(1H-pyrazol-4-yl)benzene | Co | Pyrazolate | 0.8 | 1 | 0.7 | 0.8703704 | 0.5 | 1 | 1 | 0.5129032 | 0.7758621
Ni(BTP) | 1,3,5-tris(1H-pyrazol-4-yl)benzene | Ni | Pyrazolate | 0.8 | 1 | 0.8 | 0.8842593 | 0.5 | 1 | 1 | 0.6129032 | 0.7758621
Mn-ZIF-8 | Methylimidazole | Mn | Imidazolate | 0.2 | 0.9666667 | 0.5 | 0.7175926 | 0.5 | 0.9666667 | 0.3333333 | 0.8387097 | 0.5172414
CdIF-1 | Methylimidazole | Cd | Imidazolate | 0.2 | 0.9666667 | 1 | 0.7824074 | 0.5 | 0.9666667 | 0.3333333 | 0.7806452 | 0.7758621
MIL-53 (Al) | Terepthalic Acid | Al | Carboxylate | 1 | 0.2777778 | 0 | 0.7453704 | 0.75 | 0.2777778 | 0.6666667 | 0.4096774 | 0.9482759
Mg-ZIF-8 | Imidazole | Mg | Imidazolate | 0.2 | 0.9375 | 0 | 0.6064815 | 0.5 | 0.9375 | 0.3333333 | 0.8064516 | 0.2586207
V-BDC | Terepthalic Acid | V | Carboxylate | 1 | 0.2777778 | 0.1 | 0.7546296 | 1 | 0.2777778 | 0.6666667 | 0.3709677 | 0.5172414
HKUST-1 | Trimesic Acid | Cu | Carboxylate | 1 | 0.2659722 | 0.9 | 0.8796296 | 0.5 | 0.2659722 | 1 | 0.5741935 | 0.6034483
ZIF-8 | Methylimidazole | Zn | Imidazolate | 0.2 | 0.9666667 | 1 | 0.7638889 | 0.5 | 0.9666667 | 0.3333333 | 0.6280645 | 0.9482759