## Sheet1
MOF | Linker | Metal | Linker Functional Group | L_FG | L_pKa | M_de | M_EN | M_Ch | L_MW | L_nB | SA | Water Stability Quantified
ZIF-90 | Imidazolecarboxaldehyde | Zn | Imidazolate | 1 | 10 | 10 | 1.65 | 2 | 96.09 | 2 | 1900 | 1
Mn-BTT | 1,3,5-tris(2H-tetrazol-5-yl)benzene) | Mn | Tetrazolate | 3 | 4.6 | 5 | 1.55 | 2 | 282.3 | 6 | 2400 | 0
CoBTTri | 1,3,5-tris(1H-1,2,3-triazol-5-yl)benzene) | Co | Triazolate | 2 | 9.3 | 7 | 1.88 | 2 | 279.26 | 6 | 1850 | 1
MUV-3 | Methylimidazole | Fe | Imidazolate | 1 | 13.92 | 6 | 1.83 | 2 | 82.1 | 2 | 1330 | 0
MUF-15 | Isophthalic Acid | Co | Carboxylate | 5 | 4.15 | 7 | 1.88 | 2 | 166.13 | 4 | 1500 | 1
ZIF-71 | 4,5-Dichlorimidazole | Zn | Imidazolate | 1 | 9.5 | 10 | 1.65 | 2 | 136.97 | 2 | 1700 | 2
ZIF-14 (MAF-5) | Ethylimidazole | Zn | Imidazolate | 1 | 13.8 | 10 | 1.65 | 2 | 96.1 | 2 | 700 | 2
ZIF-8 | Methylimidazole | Zn | Imidazolate | 1 | 13.92 | 10 | 1.65 | 2 | 82.1 | 2 | 1947 | 3
MIL-140B | 2,6-Napthalenedicarboxylic Acid | Zr | Carboxylate | 5 | 4.2 | 0 | 1.33 | 4 | 216.19 | 4 | 460 | 3
UiO-66 | Terepthalic Acid | Zr | Carboxylate | 5 | 4 | 0 | 1.33 | 4 | 166.13 | 4 | 1150 | 3
HKUST-1 | Trimesic Acid | Cu | Carboxylate | 5 | 3.83 | 9 | 1.9 | 2 | 210.14 | 6 | 1780 | 1
ZIF-7 | Benzimidazole | Zn | Imidazolate | 1 | 12.25 | 10 | 1.65 | 2 | 118.14 | 2 | 355 | 1
Mo3(BTC)2 | Trimesic Acid | Mo | Carboxylate | 5 | 3.83 | 4 | 2.16 | 2 | 210.14 | 6 | 2010 | 0
Zn(BTP) | 1,3,5-tris(1H-pyrazol-4-yl)benzene | Zn | Pyrazolate | 4 | 14.4 | 10 | 1.65 | 2 | 276.3 | 6 | 1240 | 2
ZIF-20 | Purine | Zn | Imidazolate | 1 | 9.31 | 10 | 1.65 | 2 | 120.11 | 2 | 800 | 1
Mg-ZIF-8 | Imidazole | Mg | Imidazolate | 1 | 13.5 | 0 | 1.31 | 2 | 68.08 | 2 | 2500 | 0
MIL-140C | 4,4'-Biphenyldicarboxylic Acid | Zr | Carboxylate | 5 | 4.2 | 0 | 1.33 | 4 | 242.23 | 4 | 670 | 3
ZIF-11 | Benzimidazole | Zn | Imidazolate | 1 | 12.25 | 10 | 1.65 | 2 | 118.14 | 2 | 1676 | 2
ZIF-65 [CoNIm (SOD)] | Nitroimidazole | Co | Imidazolate | 1 | 7.74 | 7 | 1.88 | 2 | 113.07 | 2 | 1240 | 0
MIL-53 (Cr) | Terepthalic Acid | Cr | Carboxylate | 5 | 4 | 3 | 1.66 | 3 | 166.13 | 4 | 1500 | 3
MIL-100 (Cr) | Trimesic Acid | Cr | Carboxylate | 5 | 3.83 | 3 | 1.66 | 3 | 210.14 | 6 | 3100 | 3
MIL-100 (Al) | Trimesic Acid | Al | Carboxylate | 5 | 3.83 | 0 | 1.61 | 3 | 210.14 | 6 | 2500 | 2
MIL-53 (Al) | Terepthalic Acid | Al | Carboxylate | 5 | 4 | 0 | 1.61 | 3 | 166.13 | 4 | 1270 | 1
CoNIm (RHO) | Nitroimidazole | Co | Imidazolate | 1 | 7.74 | 7 | 1.88 | 2 | 113.07 | 2 | 2090 | 2
DUT-4 | 2,6-Napthalenedicarboxylic Acid | Al | Carboxylate | 5 | 4.2 | 0 | 1.61 | 3 | 216.19 | 4 | 2000 | 0
Ni(BTP) | 1,3,5-tris(1H-pyrazol-4-yl)benzene | Ni | Pyrazolate | 4 | 14.4 | 8 | 1.91 | 2 | 276.3 | 6 | 1900 | 3
MIL-100 (Fe) | Trimesic Acid | Fe | Carboxylate | 5 | 3.83 | 6 | 1.83 | 2 | 210.14 | 6 | 2830 | 2
ZIF-67 | Methylimidazole | Co | Imidazolate | 1 | 13.92 | 7 | 1.88 | 2 | 82.1 | 2 | 1990 | 1
MIL-140A | Terepthalic Acid | Zr | Carboxylate | 5 | 4 | 0 | 1.33 | 4 | 166.13 | 4 | 415 | 3
V-BDC | Terepthalic Acid | V | Carboxylate | 5 | 4 | 1 | 1.63 | 4 | 166.13 | 4 | 1150 | 1
MAF-7 | 3-methyl-1,2,4-triazole | Zn | Triazolate | 2 | 9.3 | 10 | 1.65 | 2 | 83.09 | 2 | 1870 | 2
Co(BTP) | 1,3,5-tris(1H-pyrazol-4-yl)benzene | Co | Pyrazolate | 4 | 14.4 | 7 | 1.88 | 2 | 276.3 | 6 | 1590 | 0
Ni3(BTC)2 | Trimesic Acid | Ni | Carboxylate | 5 | 3.83 | 8 | 1.91 | 2 | 210.14 | 6 | 1090 | 0
Cu(BTP) | 1,3,5-tris(1H-pyrazol-4-yl)benzene | Cu | Pyrazolate | 4 | 14.4 | 9 | 1.9 | 2 | 276.3 | 6 | 2160 | 2
CuBTTri | 1,3,5-tris(1H-1,2,3-triazol-5-yl)benzene) | Cu | Triazolate | 2 | 9.3 | 9 | 1.9 | 2 | 279.26 | 6 | 1900 | 3
MIL-101(Cr) | Terepthalic Acid | Cr | Carboxylate | 5 | 4 | 3 | 1.66 | 3 | 166.13 | 4 | 3100 | 3
MOF-5 | Terepthalic Acid | Zn | Carboxylate | 5 | 4 | 10 | 1.65 | 2 | 166.13 | 4 | 2900 | 0
MIL-96 (Al) | Trimesic Acid | Al | Carboxylate | 5 | 3.83 | 0 | 1.61 | 3 | 210.14 | 6 | 630 | 3
Mn-ZIF-8 | Methylimidazole | Mn | Imidazolate | 1 | 13.92 | 5 | 1.55 | 2 | 82.1 | 2 | 2600 | 0
MIL-53 (Fe) | Terepthalic Acid | Fe | Carboxylate | 5 | 4 | 6 | 1.83 | 2 | 166.13 | 4 | 0 | 2